## Sheet1
DATE | LOI | 100 | 200 | 325 | Bulk | Si | Fe | Na | Zn | Mn | Ca | Ti | Al | -20u | SiO2 | Fe2O3 | Na2O | ZnO | CaO | MnO
Dens.
2018-04-01 | 0.85 | 4.3 | 64.7 | 91.6 | 51.4 | 0.003 | 0.004 | 0.18 | 0.007 | 0.0008 | 0.022 | 0.0001 | 15.8 | 1.18 | 0.006 | 0.006 | 0.243 | 0.009 | 0.031 | 0.001
2018-04-02 | 0.82 | 4.4 | 67.8 | 91.2 | 51.5 | 0.004 | 0.003 | 0.2 | 0.007 | 0.0006 | 0.024 | 0.0001 | 22.8 | 1.02 | 0.009 | 0.004 | 0.27 | 0.009 | 0.034 | 0.0008
2018-04-03 | 0.99 | 4.4 | 68.9 | 91.8 | 51.3 | 0.003 | 0.004 | 0.21 | 0.007 | 0.0006 | 0.023 | 0.0003 | 20.4 | 1.02 | 0.006 | 0.006 | 0.284 | 0.009 | 0.032 | 0.0008
2018-04-04 | 0.94 | 5.1 | 70.5 | 92.9 | 51.6 | 0.004 | 0.004 | 0.17 | 0.007 | 0.001 | 0.024 | 0.0002 | 18.6 | 1.14 | 0.009 | 0.006 | 0.23 | 0.009 | 0.034 | 0.0013
2018-04-05 | 0.73 | 5.2 | 70.8 | 93.3 | 51.4 | 0.004 | 0.004 | 0.16 | 0.007 | 0.0009 | 0.025 | 0.0002 | 19.7 | 0.74 | 0.009 | 0.006 | 0.216 | 0.009 | 0.035 | 0.0012
2018-04-06 | 0.89 | 5 | 75.3 | 93.9 | 52.4 | 0.004 | 0.004 | 0.2 | 0.007 | 0.0006 | 0.023 | 0.0003 | 19.3 | 0.96 | 0.009 | 0.006 | 0.27 | 0.009 | 0.032 | 0.0008
2018-04-07 | 0.76 | 4 | 72.1 | 92.9 | 52.8 | 0.005 | 0.004 | 0.22 | 0.007 | 0.0007 | 0.021 | 0.0002 | 18.9 | 1.74 | 0.011 | 0.006 | 0.297 | 0.009 | 0.029 | 0.0009
2018-04-08 | 0.81 | 6.2 | 76.2 | 92.5 | 52.1 | 0.003 | 0.004 | 0.2 | 0.007 | 0.0007 | 0.02 | 0.0003 | 17.6 | 1.57 | 0.006 | 0.006 | 0.27 | 0.009 | 0.028 | 0.0009
2018-04-09 | 0.86 | 4.5 | 70.8 | 92.4 | 51.9 | 0.006 | 0.004 | 0.17 | 0.007 | 0.0005 | 0.021 | 0.0002 | 16.6 | 1.52 | 0.013 | 0.006 | 0.23 | 0.009 | 0.029 | 0.0006
2018-04-10 | 0.9 | 3.4 | 70.4 | 92.2 | 50.9 | 0.006 | 0.004 | 0.18 | 0.007 | 0.0007 | 0.02 | 0.0002 | 18.4 | 1.4 | 0.013 | 0.006 | 0.243 | 0.009 | 0.028 | 0.0009
2018-04-11 | 0.72 | 3.3 | 69.4 | 91 | 51.6 | 0.005 | 0.003 | 0.2 | 0.007 | 0.0008 | 0.021 | 0.0003 | 18.8 | 1.65 | 0.011 | 0.004 | 0.27 | 0.009 | 0.029 | 0.001
2018-04-12 | 0.73 | 4 | 71.6 | 92.9 | 51.7 | 0.004 | 0.003 | 0.2 | 0.008 | 0.0008 | 0.02 | 0.0002 | 20 | 1.05 | 0.009 | 0.004 | 0.27 | 0.01 | 0.028 | 0.001
2018-04-13 | 0.88 | 4.7 | 69.3 | 95.4 | 51.8 | 0.003 | 0.004 | 0.16 | 0.009 | 0.0009 | 0.02 | 0.0001 | 20.3 | 0.55 | 0.006 | 0.006 | 0.216 | 0.011 | 0.028 | 0.0012
2018-04-14 | 0.81 | 4.4 | 70.5 | 91.5 | 52.1 | 0.004 | 0.004 | 0.2 | 0.009 | 0.0008 | 0.021 | 0.0003 | 19.2 | 1.36 | 0.009 | 0.006 | 0.27 | 0.011 | 0.029 | 0.001
2018-04-15 | 0.86 | 4.8 | 74.2 | 93.3 | 50.9 | 0.004 | 0.004 | 0.17 | 0.009 | 0.0006 | 0.02 | 0.0002 | 18.5 | 1.01 | 0.009 | 0.006 | 0.23 | 0.011 | 0.028 | 0.0008
2018-04-16 | 0.84 | 4.1 | 76.4 | 94.1 | 50.8 | 0.005 | 0.004 | 0.2 | 0.009 | 0.0007 | 0.021 | 0.0003 | 17.6 | 0.87 | 0.011 | 0.006 | 0.27 | 0.011 | 0.029 | 0.0009
2018-04-17 | 0.78 | 3.8 | 74 | 93.2 | 51.2 | 0.005 | 0.004 | 0.17 | 0.009 | 0.0007 | 0.02 | 0.0002 | 18 | 1.37 | 0.011 | 0.006 | 0.23 | 0.011 | 0.028 | 0.0009
2018-04-18 | 0.89 | 3.1 | 65.7 | 90.3 | 51.1 | 0.005 | 0.004 | 0.2 | 0.01 | 0.0007 | 0.02 | 0.0003 | 19.2 | 1.86 | 0.011 | 0.006 | 0.27 | 0.012 | 0.028 | 0.0009
2018-04-19 | 0.88 | 3.3 | 68.8 | 90.9 | 50.9 | 0.004 | 0.004 | 0.17 | 0.009 | 0.0007 | 0.019 | 0.0002 | 18.4 | 1.91 | 0.009 | 0.006 | 0.23 | 0.011 | 0.027 | 0.0009
2018-04-20 | 0.85 | 4.1 | 71.2 | 91.5 | 49.6 | 0.003 | 0.003 | 0.27 | 0.008 | 0.0008 | 0.018 | 0.0001 | 19.1 | 1.6 | 0.006 | 0.004 | 0.365 | 0.01 | 0.025 | 0.001
2018-04-21 | 0.91 | 3.9 | 72.4 | 91.8 | 50.1 | 0.004 | 0.003 | 0.08 | 0.007 | 0.0008 | 0.018 | 0.0001 | 19.5 | 1.62 | 0.009 | 0.004 | 0.108 | 0.009 | 0.025 | 0.001
2018-04-22 | 0.8 | 3.2 | 67.5 | 90 | 51.2 | 0.003 | 0.003 | 0.25 | 0.008 | 0.0009 | 0.019 | 0.0001 | 19.9 | 2.06 | 0.006 | 0.004 | 0.338 | 0.01 | 0.027 | 0.0012
2018-04-23 | 0.66 | 3.4 | 70.2 | 90.8 | 50.5 | 0.003 | 0.003 | 0.32 | 0.007 | 0.0009 | 0.02 | 0.0001 | 20.3 | 1.47 | 0.006 | 0.004 | 0.432 | 0.009 | 0.028 | 0.0012
2018-04-24 | 0.9 | 3.9 | 69.4 | 92.4 | 50.8 | 0.003 | 0.003 | 0.31 | 0.007 | 0.0009 | 0.02 | 0.0001 | 19.4 | 1.14 | 0.006 | 0.004 | 0.419 | 0.009 | 0.028 | 0.0012
2018-04-25 | 0.84 | 3.6 | 65.7 | 87.9 | 51.9 | 0.003 | 0.002 | 0.28 | 0.007 | 0.0009 | 0.019 | 0.0001 | 19.6 | 2.52 | 0.006 | 0.003 | 0.378 | 0.009 | 0.027 | 0.0012
2018-04-26 | 0.8 | 4.2 | 71.9 | 92.6 | 51.8 | 0.003 | 0.003 | 0.36 | 0.008 | 0.0009 | 0.019 | 0.0001 | 21.5 | 1.45 | 0.006 | 0.004 | 0.486 | 0.01 | 0.027 | 0
2018-04-27 | 0.96 | 3.2 | 64.7 | 90.2 | 51.6 | 0.003 | 0.003 | 0.32 | 0.008 | 0.0007 | 0.02 | 0.0001 | 21.1 | 1.86 | 0.006 | 0.004 | 0.432 | 0.01 | 0.028 | 0.0009
2018-04-28 | 0.69 | 3.1 | 66.3 | 90 | 51.4 | 0.003 | 0.003 | 0.34 | 0.008 | 0.0008 | 0.021 | 0.0001 | 19.7 | 1.97 | 0.006 | 0.004 | 0.459 | 0.01 | 0.029 | 0.001
2018-04-29 | 0.73 | 3.5 | 67.5 | 90.3 | 51.2 | 0.003 | 0.003 | 0.3 | 0.008 | 0.0007 | 0.021 | 0.0002 | 21.7 | 1.94 | 0.006 | 0.004 | 0.405 | 0.01 | 0.029 | 0.0009
2018-04-30 | 0.78 | 3.4 | 66.3 | 89.7 | 50.9 | 0.003 | 0.003 | 0.3 | 0.007 | 0.0006 | 0.021 | 0.0002 | 19.3 | 1.77 | 0.006 | 0.004 | 0.405 | 0.009 | 0.029 | 0.0008
USL/LSL | 1 | 10 |  | 90 |  | 0.01 | 0.01 | 0.42 | 0.012 | 0.0019 | 0.029 | 0.002
LSL
AVG | 0.8427273 | 4.527273 | 70.62727 | 92.33636 | 51.71818 | 0.004272727 | 0.003818182 | 0.19 | 0.007 | 0.0007181818 | 0.02218182 | 0.0002181818 | 18.80909 | 1.267273 | 0.009272727 | 0.005636364 | 0.2566364 | 0.009 | 0.031 | 0.0009272727
s | 0.08556762 | 0.8331757 | 3.206272 | 0.892494 | 0.5418822 | 0.001103713 | 0.0004045199 | 0.01897367 | 9.096967e-19 | 0.000147093 | 0.001721522 | 7.507572e-05 | 1.873742 | 0.3258248 | 0.002572583 | 0.0008090398 | 0.02556276 | 1.819393e-18 | 0.002569047 | 0.0001954017
Cpk | 0.6 | 2.2 |  | -0.9 |  | 1.73 | 5.09 | 4.04 |  | 2.68 | 1.32 | 7.91
USL - AVG | 0.1572727 | 5.472727 |  | -2.336364 |  | 0.005727273 | 0.006181818 | 0.23 |  | 0.001181818 | 0.006818182 | 0.001781818
3*s | 0.2567029 | 2.499527 |  | 2.677482 |  | 0.003311138 | 0.00121356 | 0.056921 |  | 0.0004412791 | 0.005164565 | 0.0002252272
Cpk | 0.6126645 | 2.189505 |  | -0.8725974 |  | 1.729699 | 5.093955 | 4.040688 |  | 2.678165 | 1.320185 | 7.911205